## Sheet1
Wavelength | ZnS-doped Mn 0% Chitosan | ZnS-doped Mn 0.1% Chitosan | ZnS-doped Mn 0.5% Chitosan | ZnS-doped Mn 2% Chitosan
190 | 0 | 0 | 0 | 0 | Note: All concentration: C/8
191 | 0 | 0 | 0 | 0
192 | 0 | 0 | 0 | 0
193 | 0 | 0 | 0 | 0
194 | 0 | 0 | 0 | 0
195 | 0 | 0 | 0 | 0
196 | 0 | 0 | 0 | 0
197 | 0 | 0 | 0 | 0
198 | 0 | 0 | 0 | 0
199 | 0 | 0 | 0 | 0
200 | 0 | 0 | 0 | 0
201 | 0 | 0 | 0 | 0
202 | 0 | 0 | 0 | 0
203 | 0 | 0 | 0 | 0
204 | 0 | 0 | 0 | 0
205 | 0 | 0 | 0 | 0
206 | 0 | 0 | 0 | 0
207 | 0 | 0 | 0 | 0
208 | 0 | 0 | 0 | 0
209 | 0 | 0 | 0 | 0
210 | 0 | 0 | 0 | 0
211 | 0 | 0 | 0 | 0
212 | 0 | 0 | 0 | 0
213 | 0 | 0 | 0 | 0
214 | 0 | 0 | 0 | 0
215 | 0 | 0 | 0 | 0
216 | 0 | 0 | 0 | 0
217 | 0 | 0 | 0 | 0
218 | 0 | 0 | 0 | 0
219 | 0 | 0 | 0 | 0
220 | 0.164 | 0.301 | 0.295 | 0.322
221 | 0.156 | 0.287 | 0.281 | 0.305
222 | 0.15 | 0.276 | 0.269 | 0.291
223 | 0.147 | 0.272 | 0.264 | 0.286
224 | 0.145 | 0.27 | 0.263 | 0.283
225 | 0.143 | 0.268 | 0.26 | 0.28
226 | 0.141 | 0.267 | 0.258 | 0.277
227 | 0.14 | 0.266 | 0.256 | 0.275
228 | 0.138 | 0.265 | 0.255 | 0.273
229 | 0.137 | 0.264 | 0.254 | 0.271
230 | 0.136 | 0.263 | 0.253 | 0.27
231 | 0.135 | 0.262 | 0.252 | 0.267
232 | 0.134 | 0.262 | 0.251 | 0.266
233 | 0.133 | 0.26 | 0.25 | 0.263
234 | 0.131 | 0.259 | 0.249 | 0.259
235 | 0.13 | 0.258 | 0.248 | 0.256
236 | 0.129 | 0.258 | 0.247 | 0.253
237 | 0.128 | 0.257 | 0.246 | 0.25
238 | 0.127 | 0.257 | 0.246 | 0.248
239 | 0.126 | 0.257 | 0.246 | 0.246
240 | 0.126 | 0.257 | 0.247 | 0.244
241 | 0.125 | 0.257 | 0.247 | 0.243
242 | 0.125 | 0.257 | 0.247 | 0.242
243 | 0.124 | 0.257 | 0.248 | 0.24
244 | 0.124 | 0.257 | 0.248 | 0.24
245 | 0.123 | 0.257 | 0.248 | 0.239
246 | 0.123 | 0.257 | 0.248 | 0.238
247 | 0.122 | 0.256 | 0.248 | 0.237
248 | 0.122 | 0.256 | 0.249 | 0.236
249 | 0.122 | 0.256 | 0.249 | 0.236
250 | 0.122 | 0.256 | 0.249 | 0.235
251 | 0.122 | 0.257 | 0.249 | 0.234
252 | 0.122 | 0.257 | 0.249 | 0.233
253 | 0.122 | 0.257 | 0.249 | 0.232
254 | 0.122 | 0.258 | 0.249 | 0.231
255 | 0.122 | 0.258 | 0.249 | 0.229
256 | 0.121 | 0.259 | 0.248 | 0.227
257 | 0.12 | 0.259 | 0.248 | 0.226
258 | 0.12 | 0.259 | 0.248 | 0.225
259 | 0.119 | 0.259 | 0.248 | 0.223
260 | 0.118 | 0.258 | 0.248 | 0.222
261 | 0.118 | 0.258 | 0.248 | 0.222
262 | 0.118 | 0.258 | 0.248 | 0.221
263 | 0.118 | 0.258 | 0.247 | 0.22
264 | 0.118 | 0.258 | 0.247 | 0.219
265 | 0.118 | 0.258 | 0.247 | 0.217
266 | 0.118 | 0.258 | 0.247 | 0.216
267 | 0.118 | 0.258 | 0.246 | 0.214
268 | 0.117 | 0.258 | 0.246 | 0.212
269 | 0.116 | 0.258 | 0.245 | 0.211
270 | 0.115 | 0.258 | 0.244 | 0.209
271 | 0.115 | 0.257 | 0.244 | 0.207
272 | 0.114 | 0.257 | 0.243 | 0.206
273 | 0.113 | 0.256 | 0.242 | 0.204
274 | 0.113 | 0.256 | 0.242 | 0.202
275 | 0.112 | 0.255 | 0.241 | 0.201
276 | 0.111 | 0.254 | 0.24 | 0.199
277 | 0.111 | 0.254 | 0.239 | 0.197
278 | 0.11 | 0.253 | 0.239 | 0.196
279 | 0.109 | 0.253 | 0.238 | 0.194
280 | 0.108 | 0.252 | 0.236 | 0.192
281 | 0.108 | 0.252 | 0.236 | 0.19
282 | 0.107 | 0.251 | 0.235 | 0.188
283 | 0.106 | 0.25 | 0.234 | 0.187
284 | 0.106 | 0.25 | 0.233 | 0.185
285 | 0.105 | 0.249 | 0.232 | 0.184
286 | 0.104 | 0.249 | 0.231 | 0.182
287 | 0.104 | 0.248 | 0.231 | 0.181
288 | 0.104 | 0.248 | 0.23 | 0.179
289 | 0.103 | 0.247 | 0.229 | 0.177
290 | 0.103 | 0.247 | 0.228 | 0.176
291 | 0.103 | 0.247 | 0.228 | 0.175
292 | 0.102 | 0.246 | 0.227 | 0.173
293 | 0.102 | 0.246 | 0.227 | 0.171
294 | 0.102 | 0.246 | 0.226 | 0.17
295 | 0.101 | 0.246 | 0.226 | 0.168
296 | 0.101 | 0.246 | 0.225 | 0.167
297 | 0.101 | 0.246 | 0.225 | 0.166
298 | 0.101 | 0.246 | 0.225 | 0.164
299 | 0.101 | 0.246 | 0.224 | 0.162
300 | 0.101 | 0.246 | 0.224 | 0.161
301 | 0.101 | 0.246 | 0.223 | 0.159
302 | 0.101 | 0.246 | 0.223 | 0.157
303 | 0.102 | 0.246 | 0.223 | 0.156
304 | 0.102 | 0.247 | 0.222 | 0.153
305 | 0.102 | 0.247 | 0.222 | 0.15
306 | 0.101 | 0.247 | 0.221 | 0.149
307 | 0.101 | 0.247 | 0.221 | 0.146
308 | 0.1 | 0.246 | 0.22 | 0.143
309 | 0.1 | 0.246 | 0.22 | 0.142
310 | 0.099 | 0.245 | 0.219 | 0.139
311 | 0.098 | 0.244 | 0.218 | 0.137
312 | 0.096 | 0.243 | 0.217 | 0.134
313 | 0.096 | 0.243 | 0.217 | 0.133
314 | 0.095 | 0.242 | 0.215 | 0.13
315 | 0.094 | 0.24 | 0.214 | 0.128
316 | 0.093 | 0.239 | 0.213 | 0.127
317 | 0.092 | 0.238 | 0.211 | 0.124
318 | 0.091 | 0.236 | 0.209 | 0.122
319 | 0.09 | 0.235 | 0.207 | 0.121
320 | 0.09 | 0.233 | 0.205 | 0.119
321 | 0.089 | 0.231 | 0.202 | 0.116
322 | 0.088 | 0.229 | 0.201 | 0.115
323 | 0.087 | 0.227 | 0.198 | 0.113
324 | 0.086 | 0.224 | 0.196 | 0.111
325 | 0.085 | 0.222 | 0.194 | 0.11
326 | 0.084 | 0.221 | 0.193 | 0.108
327 | 0.083 | 0.219 | 0.191 | 0.107
328 | 0.083 | 0.217 | 0.189 | 0.106
329 | 0.082 | 0.216 | 0.188 | 0.105
330 | 0.082 | 0.214 | 0.186 | 0.103
331 | 0.081 | 0.212 | 0.184 | 0.102
332 | 0.081 | 0.21 | 0.182 | 0.101
333 | 0.08 | 0.208 | 0.18 | 0.1
334 | 0.079 | 0.206 | 0.178 | 0.098
335 | 0.079 | 0.205 | 0.177 | 0.097
336 | 0.079 | 0.204 | 0.176 | 0.097
337 | 0.078 | 0.202 | 0.174 | 0.096
338 | 0.078 | 0.2 | 0.173 | 0.095
339 | 0.078 | 0.199 | 0.172 | 0.095
340 | 0.077 | 0.198 | 0.171 | 0.094
341 | 0.076 | 0.197 | 0.169 | 0.093
342 | 0.076 | 0.195 | 0.168 | 0.092
343 | 0.075 | 0.194 | 0.167 | 0.092
344 | 0.074 | 0.193 | 0.166 | 0.091
345 | 0.074 | 0.192 | 0.164 | 0.09
346 | 0.074 | 0.191 | 0.163 | 0.089
347 | 0.073 | 0.189 | 0.162 | 0.089
348 | 0.073 | 0.188 | 0.161 | 0.088
349 | 0.072 | 0.187 | 0.16 | 0.087
350 | 0.072 | 0.186 | 0.16 | 0.086
351 | 0.071 | 0.184 | 0.158 | 0.085
352 | 0.07 | 0.183 | 0.157 | 0.084
353 | 0.07 | 0.182 | 0.156 | 0.083
354 | 0.068 | 0.18 | 0.154 | 0.081
355 | 0.067 | 0.179 | 0.153 | 0.08
356 | 0.066 | 0.177 | 0.151 | 0.078
357 | 0.065 | 0.176 | 0.15 | 0.078
358 | 0.064 | 0.175 | 0.148 | 0.077
359 | 0.063 | 0.173 | 0.147 | 0.076
360 | 0.062 | 0.172 | 0.146 | 0.075
361 | 0.061 | 0.171 | 0.145 | 0.074
362 | 0.061 | 0.17 | 0.144 | 0.074
363 | 0.061 | 0.169 | 0.143 | 0.074
364 | 0.061 | 0.168 | 0.142 | 0.074
365 | 0.061 | 0.167 | 0.142 | 0.074
366 | 0.061 | 0.167 | 0.141 | 0.074
367 | 0.062 | 0.166 | 0.141 | 0.074
368 | 0.062 | 0.166 | 0.141 | 0.074
369 | 0.062 | 0.165 | 0.141 | 0.074
370 | 0.062 | 0.165 | 0.14 | 0.073
371 | 0.062 | 0.164 | 0.139 | 0.073
372 | 0.062 | 0.163 | 0.139 | 0.072
373 | 0.061 | 0.162 | 0.138 | 0.071
374 | 0.06 | 0.16 | 0.136 | 0.07
375 | 0.06 | 0.16 | 0.136 | 0.07
376 | 0.059 | 0.158 | 0.134 | 0.069
377 | 0.058 | 0.157 | 0.133 | 0.068
378 | 0.058 | 0.156 | 0.132 | 0.067
379 | 0.058 | 0.155 | 0.132 | 0.067
380 | 0.057 | 0.154 | 0.131 | 0.067
381 | 0.057 | 0.153 | 0.13 | 0.067
382 | 0.057 | 0.152 | 0.13 | 0.066
383 | 0.057 | 0.151 | 0.129 | 0.066
384 | 0.056 | 0.15 | 0.128 | 0.065
385 | 0.056 | 0.149 | 0.128 | 0.065
386 | 0.055 | 0.148 | 0.127 | 0.064
387 | 0.055 | 0.148 | 0.126 | 0.064
388 | 0.054 | 0.147 | 0.125 | 0.063
389 | 0.053 | 0.146 | 0.124 | 0.062
390 | 0.053 | 0.145 | 0.124 | 0.062
391 | 0.053 | 0.144 | 0.123 | 0.061
392 | 0.052 | 0.144 | 0.123 | 0.061
393 | 0.052 | 0.143 | 0.122 | 0.06
394 | 0.052 | 0.142 | 0.121 | 0.06
395 | 0.052 | 0.141 | 0.121 | 0.06
396 | 0.052 | 0.141 | 0.12 | 0.06
397 | 0.052 | 0.14 | 0.12 | 0.06
398 | 0.052 | 0.139 | 0.119 | 0.06
399 | 0.052 | 0.139 | 0.119 | 0.06
400 | 0.052 | 0.138 | 0.118 | 0.059
401 | 0.051 | 0.137 | 0.118 | 0.059
402 | 0.051 | 0.136 | 0.117 | 0.059
403 | 0.051 | 0.136 | 0.117 | 0.058
404 | 0.05 | 0.135 | 0.116 | 0.058
405 | 0.05 | 0.134 | 0.116 | 0.058
406 | 0.049 | 0.133 | 0.115 | 0.058
407 | 0.049 | 0.133 | 0.114 | 0.057
408 | 0.049 | 0.132 | 0.114 | 0.057
409 | 0.049 | 0.131 | 0.113 | 0.057
410 | 0.049 | 0.13 | 0.112 | 0.056
411 | 0.048 | 0.129 | 0.111 | 0.056
412 | 0.048 | 0.129 | 0.111 | 0.056
413 | 0.048 | 0.128 | 0.11 | 0.055
414 | 0.047 | 0.127 | 0.11 | 0.055
415 | 0.047 | 0.126 | 0.109 | 0.055
416 | 0.047 | 0.125 | 0.108 | 0.054
417 | 0.046 | 0.125 | 0.108 | 0.054
418 | 0.046 | 0.124 | 0.107 | 0.053
419 | 0.045 | 0.123 | 0.106 | 0.053
420 | 0.045 | 0.122 | 0.105 | 0.053
421 | 0.045 | 0.121 | 0.104 | 0.052
422 | 0.044 | 0.12 | 0.103 | 0.052
423 | 0.044 | 0.119 | 0.102 | 0.051
424 | 0.043 | 0.118 | 0.101 | 0.051
425 | 0.043 | 0.117 | 0.101 | 0.051
426 | 0.043 | 0.117 | 0.1 | 0.05
427 | 0.043 | 0.116 | 0.099 | 0.05
428 | 0.043 | 0.115 | 0.099 | 0.049
429 | 0.043 | 0.115 | 0.098 | 0.049
430 | 0.043 | 0.114 | 0.098 | 0.049
431 | 0.042 | 0.114 | 0.098 | 0.049
432 | 0.042 | 0.113 | 0.097 | 0.049
433 | 0.042 | 0.113 | 0.097 | 0.049
434 | 0.042 | 0.113 | 0.097 | 0.049
435 | 0.042 | 0.112 | 0.097 | 0.049
436 | 0.041 | 0.111 | 0.096 | 0.048
437 | 0.041 | 0.111 | 0.096 | 0.048
438 | 0.04 | 0.11 | 0.095 | 0.048
439 | 0.04 | 0.11 | 0.095 | 0.048
440 | 0.04 | 0.109 | 0.094 | 0.047
441 | 0.039 | 0.108 | 0.094 | 0.047
442 | 0.039 | 0.107 | 0.093 | 0.047
443 | 0.039 | 0.107 | 0.093 | 0.046
444 | 0.039 | 0.106 | 0.092 | 0.046
445 | 0.038 | 0.106 | 0.092 | 0.046
446 | 0.038 | 0.105 | 0.092 | 0.046
447 | 0.038 | 0.105 | 0.091 | 0.045
448 | 0.038 | 0.104 | 0.091 | 0.045
449 | 0.038 | 0.104 | 0.091 | 0.045
450 | 0.037 | 0.103 | 0.09 | 0.045
451 | 0.037 | 0.103 | 0.09 | 0.045
452 | 0.037 | 0.102 | 0.089 | 0.045
453 | 0.037 | 0.102 | 0.089 | 0.045
454 | 0.037 | 0.102 | 0.089 | 0.045
455 | 0.037 | 0.101 | 0.088 | 0.045
456 | 0.037 | 0.101 | 0.088 | 0.045
457 | 0.037 | 0.1 | 0.088 | 0.045
458 | 0.037 | 0.1 | 0.087 | 0.045
459 | 0.037 | 0.1 | 0.087 | 0.045
460 | 0.037 | 0.099 | 0.087 | 0.044
461 | 0.037 | 0.099 | 0.087 | 0.044
462 | 0.036 | 0.098 | 0.086 | 0.044
463 | 0.036 | 0.098 | 0.086 | 0.044
464 | 0.036 | 0.098 | 0.086 | 0.044
465 | 0.036 | 0.097 | 0.086 | 0.043
466 | 0.036 | 0.097 | 0.086 | 0.043
467 | 0.036 | 0.096 | 0.085 | 0.043
468 | 0.036 | 0.096 | 0.085 | 0.043
469 | 0.036 | 0.096 | 0.085 | 0.043
470 | 0.036 | 0.095 | 0.085 | 0.043
471 | 0.036 | 0.095 | 0.085 | 0.043
472 | 0.036 | 0.095 | 0.084 | 0.042
473 | 0.036 | 0.094 | 0.084 | 0.042
474 | 0.035 | 0.093 | 0.083 | 0.042
475 | 0.035 | 0.093 | 0.083 | 0.042
476 | 0.035 | 0.092 | 0.082 | 0.042
477 | 0.036 | 0.092 | 0.082 | 0.042
478 | 0.036 | 0.091 | 0.081 | 0.042
479 | 0.035 | 0.09 | 0.08 | 0.042
480 | 0.033 | 0.087 | 0.078 | 0.04
481 | 0.032 | 0.085 | 0.076 | 0.038
482 | 0.029 | 0.081 | 0.072 | 0.035
483 | 0.026 | 0.078 | 0.069 | 0.033
484 | 0.025 | 0.076 | 0.067 | 0.032
485 | 0.024 | 0.075 | 0.066 | 0.031
486 | 0.023 | 0.074 | 0.065 | 0.03
487 | 0.023 | 0.074 | 0.064 | 0.03
488 | 0.024 | 0.074 | 0.064 | 0.031
489 | 0.025 | 0.075 | 0.065 | 0.032
490 | 0.026 | 0.076 | 0.067 | 0.033
491 | 0.027 | 0.077 | 0.068 | 0.034
492 | 0.028 | 0.078 | 0.069 | 0.035
493 | 0.029 | 0.078 | 0.069 | 0.035
494 | 0.03 | 0.079 | 0.07 | 0.036
495 | 0.03 | 0.079 | 0.071 | 0.036
496 | 0.031 | 0.08 | 0.071 | 0.037
497 | 0.031 | 0.08 | 0.072 | 0.037
498 | 0.031 | 0.08 | 0.072 | 0.037
499 | 0.031 | 0.08 | 0.072 | 0.037
500 | 0.031 | 0.08 | 0.072 | 0.037
501 | 0.031 | 0.08 | 0.072 | 0.037
502 | 0.031 | 0.08 | 0.072 | 0.037
503 | 0.031 | 0.079 | 0.072 | 0.036
504 | 0.03 | 0.079 | 0.072 | 0.036
505 | 0.03 | 0.079 | 0.072 | 0.036
506 | 0.03 | 0.078 | 0.072 | 0.035
507 | 0.03 | 0.078 | 0.071 | 0.035
508 | 0.029 | 0.078 | 0.071 | 0.035
509 | 0.029 | 0.077 | 0.07 | 0.034
510 | 0.029 | 0.077 | 0.07 | 0.034
511 | 0.029 | 0.076 | 0.069 | 0.034
512 | 0.029 | 0.076 | 0.069 | 0.034
513 | 0.029 | 0.075 | 0.068 | 0.034
514 | 0.029 | 0.075 | 0.068 | 0.034
515 | 0.029 | 0.074 | 0.067 | 0.034
516 | 0.028 | 0.074 | 0.067 | 0.033
517 | 0.028 | 0.073 | 0.066 | 0.033
518 | 0.028 | 0.072 | 0.065 | 0.033
519 | 0.027 | 0.072 | 0.064 | 0.033
520 | 0.027 | 0.071 | 0.064 | 0.033
521 | 0.027 | 0.07 | 0.063 | 0.033
522 | 0.027 | 0.07 | 0.063 | 0.033
523 | 0.027 | 0.069 | 0.062 | 0.033
524 | 0.026 | 0.068 | 0.061 | 0.032
525 | 0.025 | 0.066 | 0.059 | 0.031
526 | 0.024 | 0.064 | 0.058 | 0.029
527 | 0.023 | 0.063 | 0.056 | 0.028
528 | 0.022 | 0.062 | 0.055 | 0.028
529 | 0.021 | 0.061 | 0.054 | 0.027
530 | 0.021 | 0.061 | 0.053 | 0.026
531 | 0.021 | 0.061 | 0.053 | 0.026
532 | 0.021 | 0.061 | 0.053 | 0.026
533 | 0.022 | 0.061 | 0.053 | 0.027
534 | 0.023 | 0.062 | 0.053 | 0.027
535 | 0.024 | 0.062 | 0.054 | 0.028
536 | 0.025 | 0.062 | 0.054 | 0.028
537 | 0.025 | 0.062 | 0.054 | 0.029
538 | 0.025 | 0.062 | 0.054 | 0.029
539 | 0.025 | 0.061 | 0.054 | 0.029
540 | 0.025 | 0.061 | 0.054 | 0.029
541 | 0.024 | 0.061 | 0.053 | 0.029
542 | 0.024 | 0.06 | 0.053 | 0.029
543 | 0.023 | 0.06 | 0.053 | 0.028
544 | 0.023 | 0.06 | 0.052 | 0.028
545 | 0.023 | 0.06 | 0.052 | 0.028
546 | 0.022 | 0.06 | 0.052 | 0.027
547 | 0.022 | 0.06 | 0.052 | 0.027
548 | 0.022 | 0.06 | 0.053 | 0.027
549 | 0.022 | 0.06 | 0.053 | 0.026
550 | 0.022 | 0.06 | 0.053 | 0.026
551 | 0.023 | 0.059 | 0.054 | 0.026
552 | 0.023 | 0.059 | 0.054 | 0.026
553 | 0.023 | 0.059 | 0.054 | 0.026
554 | 0.023 | 0.059 | 0.054 | 0.026
555 | 0.023 | 0.059 | 0.054 | 0.026
556 | 0.023 | 0.058 | 0.054 | 0.027
557 | 0.023 | 0.058 | 0.053 | 0.027
558 | 0.023 | 0.058 | 0.053 | 0.027
559 | 0.023 | 0.058 | 0.053 | 0.027
560 | 0.023 | 0.058 | 0.053 | 0.027
561 | 0.023 | 0.057 | 0.053 | 0.026
562 | 0.023 | 0.057 | 0.052 | 0.026
563 | 0.022 | 0.057 | 0.052 | 0.026
564 | 0.022 | 0.056 | 0.051 | 0.025
565 | 0.022 | 0.056 | 0.051 | 0.025
566 | 0.021 | 0.055 | 0.051 | 0.025
567 | 0.021 | 0.055 | 0.05 | 0.025
568 | 0.02 | 0.054 | 0.05 | 0.024
569 | 0.02 | 0.054 | 0.049 | 0.024
570 | 0.02 | 0.053 | 0.049 | 0.023
571 | 0.02 | 0.053 | 0.049 | 0.023
572 | 0.02 | 0.052 | 0.048 | 0.023
573 | 0.02 | 0.052 | 0.048 | 0.023
574 | 0.02 | 0.051 | 0.047 | 0.023
575 | 0.02 | 0.051 | 0.047 | 0.023
576 | 0.02 | 0.051 | 0.046 | 0.023
577 | 0.02 | 0.051 | 0.046 | 0.023
578 | 0.02 | 0.051 | 0.046 | 0.023
579 | 0.02 | 0.051 | 0.046 | 0.023
580 | 0.02 | 0.051 | 0.047 | 0.023
581 | 0.02 | 0.051 | 0.047 | 0.023
582 | 0.02 | 0.051 | 0.047 | 0.023
583 | 0.02 | 0.051 | 0.047 | 0.023
584 | 0.02 | 0.051 | 0.048 | 0.023
585 | 0.02 | 0.051 | 0.048 | 0.023
586 | 0.02 | 0.051 | 0.048 | 0.023
587 | 0.02 | 0.05 | 0.047 | 0.022
588 | 0.02 | 0.05 | 0.047 | 0.022
589 | 0.02 | 0.049 | 0.046 | 0.022
590 | 0.02 | 0.048 | 0.046 | 0.022
591 | 0.019 | 0.047 | 0.045 | 0.022
592 | 0.019 | 0.047 | 0.045 | 0.021
593 | 0.018 | 0.046 | 0.044 | 0.021
594 | 0.017 | 0.045 | 0.043 | 0.02
595 | 0.017 | 0.045 | 0.043 | 0.02
596 | 0.016 | 0.044 | 0.042 | 0.019
597 | 0.016 | 0.044 | 0.042 | 0.019
598 | 0.016 | 0.044 | 0.041 | 0.019
599 | 0.016 | 0.043 | 0.041 | 0.019
600 | 0.016 | 0.043 | 0.041 | 0.019
601 | 0.016 | 0.043 | 0.041 | 0.019
602 | 0.016 | 0.043 | 0.041 | 0.02
603 | 0.016 | 0.042 | 0.04 | 0.02
604 | 0.016 | 0.042 | 0.04 | 0.02
605 | 0.016 | 0.041 | 0.039 | 0.02
606 | 0.015 | 0.041 | 0.039 | 0.02
607 | 0.015 | 0.04 | 0.038 | 0.019
608 | 0.014 | 0.04 | 0.037 | 0.019
609 | 0.014 | 0.04 | 0.037 | 0.019
610 | 0.015 | 0.04 | 0.037 | 0.02
611 | 0.015 | 0.04 | 0.037 | 0.02
612 | 0.015 | 0.04 | 0.038 | 0.02
613 | 0.015 | 0.04 | 0.038 | 0.019
614 | 0.016 | 0.04 | 0.038 | 0.019
615 | 0.016 | 0.04 | 0.038 | 0.019
616 | 0.016 | 0.04 | 0.037 | 0.02
617 | 0.016 | 0.04 | 0.037 | 0.02
618 | 0.016 | 0.039 | 0.037 | 0.02
619 | 0.017 | 0.039 | 0.037 | 0.02
620 | 0.017 | 0.039 | 0.037 | 0.02
621 | 0.017 | 0.038 | 0.037 | 0.02
622 | 0.017 | 0.038 | 0.037 | 0.019
623 | 0.017 | 0.038 | 0.037 | 0.019
624 | 0.016 | 0.037 | 0.036 | 0.019
625 | 0.015 | 0.036 | 0.036 | 0.018
626 | 0.015 | 0.036 | 0.035 | 0.018
627 | 0.014 | 0.035 | 0.034 | 0.018
628 | 0.014 | 0.035 | 0.034 | 0.018
629 | 0.014 | 0.034 | 0.033 | 0.018
630 | 0.014 | 0.034 | 0.033 | 0.018
631 | 0.015 | 0.034 | 0.032 | 0.018
632 | 0.015 | 0.033 | 0.032 | 0.018
633 | 0.015 | 0.033 | 0.031 | 0.018
634 | 0.015 | 0.033 | 0.031 | 0.018
635 | 0.014 | 0.033 | 0.03 | 0.018
636 | 0.014 | 0.033 | 0.03 | 0.018
637 | 0.014 | 0.032 | 0.03 | 0.018
638 | 0.014 | 0.032 | 0.029 | 0.018
639 | 0.014 | 0.031 | 0.029 | 0.018
640 | 0.014 | 0.031 | 0.029 | 0.017
641 | 0.014 | 0.031 | 0.029 | 0.017
642 | 0.013 | 0.031 | 0.029 | 0.016
643 | 0.013 | 0.031 | 0.029 | 0.016
644 | 0.013 | 0.031 | 0.029 | 0.016
645 | 0.012 | 0.031 | 0.03 | 0.015
646 | 0.012 | 0.031 | 0.03 | 0.015
647 | 0.012 | 0.03 | 0.03 | 0.015
648 | 0.012 | 0.03 | 0.03 | 0.015
649 | 0.012 | 0.029 | 0.03 | 0.015
650 | 0.011 | 0.029 | 0.029 | 0.015
651 | 0.011 | 0.028 | 0.029 | 0.015
652 | 0.011 | 0.028 | 0.028 | 0.015
653 | 0.01 | 0.027 | 0.028 | 0.015
654 | 0.01 | 0.027 | 0.027 | 0.015
655 | 0.01 | 0.026 | 0.026 | 0.015
656 | 0.01 | 0.026 | 0.026 | 0.015
657 | 0.01 | 0.025 | 0.025 | 0.014
658 | 0.01 | 0.025 | 0.025 | 0.014
659 | 0.01 | 0.024 | 0.024 | 0.013
660 | 0.01 | 0.023 | 0.023 | 0.013
661 | 0.009 | 0.023 | 0.023 | 0.013
662 | 0.009 | 0.023 | 0.023 | 0.013
663 | 0.009 | 0.023 | 0.023 | 0.014
664 | 0.009 | 0.023 | 0.022 | 0.014
665 | 0.009 | 0.023 | 0.022 | 0.014
666 | 0.01 | 0.023 | 0.022 | 0.014
667 | 0.01 | 0.023 | 0.022 | 0.014
668 | 0.011 | 0.023 | 0.021 | 0.014
669 | 0.011 | 0.022 | 0.021 | 0.014
670 | 0.01 | 0.022 | 0.02 | 0.015
671 | 0.01 | 0.022 | 0.02 | 0.015
672 | 0.009 | 0.021 | 0.02 | 0.014
673 | 0.009 | 0.021 | 0.02 | 0.014
674 | 0.008 | 0.021 | 0.02 | 0.014
675 | 0.008 | 0.02 | 0.02 | 0.014
676 | 0.007 | 0.02 | 0.02 | 0.014
677 | 0.007 | 0.02 | 0.02 | 0.014
678 | 0.006 | 0.02 | 0.019 | 0.013
679 | 0.006 | 0.02 | 0.018 | 0.013
680 | 0.006 | 0.019 | 0.018 | 0.012
681 | 0.006 | 0.019 | 0.018 | 0.011
682 | 0.006 | 0.019 | 0.017 | 0.011
683 | 0.006 | 0.019 | 0.017 | 0.01
684 | 0.006 | 0.019 | 0.017 | 0.01
685 | 0.006 | 0.019 | 0.018 | 0.01
686 | 0.007 | 0.02 | 0.018 | 0.01
687 | 0.007 | 0.02 | 0.018 | 0.009
688 | 0.008 | 0.019 | 0.017 | 0.009
689 | 0.008 | 0.019 | 0.017 | 0.009
690 | 0.008 | 0.018 | 0.016 | 0.009
691 | 0.007 | 0.017 | 0.016 | 0.009
692 | 0.007 | 0.016 | 0.015 | 0.009
693 | 0.006 | 0.015 | 0.014 | 0.009
694 | 0.006 | 0.015 | 0.013 | 0.009
695 | 0.006 | 0.014 | 0.013 | 0.008
696 | 0.006 | 0.013 | 0.012 | 0.008
697 | 0.006 | 0.013 | 0.011 | 0.008
698 | 0.006 | 0.012 | 0.011 | 0.007
699 | 0.005 | 0.011 | 0.01 | 0.007
700 | 0.005 | 0.011 | 0.009 | 0.007
701 | 0.004 | 0.01 | 0.009 | 0.007
702 | 0.003 | 0.01 | 0.008 | 0.006
703 | 0.002 | 0.01 | 0.008 | 0.006
704 | 0.001 | 0.009 | 0.007 | 0.006
705 | 0.001 | 0.009 | 0.007 | 0.006
706 | 0.001 | 0.009 | 0.008 | 0.006
707 | 0.001 | 0.009 | 0.008 | 0.007
708 | 0.002 | 0.009 | 0.009 | 0.007
709 | 0.003 | 0.009 | 0.01 | 0.008
710 | 0.004 | 0.009 | 0.011 | 0.008
711 | 0.005 | 0.009 | 0.011 | 0.009
712 | 0.005 | 0.01 | 0.012 | 0.009
713 | 0.004 | 0.009 | 0.011 | 0.008
714 | 0.004 | 0.009 | 0.011 | 0.007
715 | 0.003 | 0.009 | 0.01 | 0.006
716 | 0.002 | 0.008 | 0.008 | 0.005
717 | 0.001 | 0.008 | 0.007 | 0.004
718 | 0 | 0.007 | 0.007 | 0.003
719 | 0 | 0.007 | 0.006 | 0.003
720 | -0.001 | 0.007 | 0.006 | 0.003
721 | -0.001 | 0.007 | 0.007 | 0.004
722 | -0.001 | 0.007 | 0.007 | 0.004
723 | -0.001 | 0.007 | 0.007 | 0.004
724 | 0 | 0.008 | 0.007 | 0.005
725 | 0 | 0.008 | 0.006 | 0.005
726 | 0.001 | 0.008 | 0.006 | 0.005
727 | 0.002 | 0.008 | 0.006 | 0.005
728 | 0.002 | 0.007 | 0.006 | 0.005
729 | 0.002 | 0.007 | 0.006 | 0.005
730 | 0.002 | 0.006 | 0.006 | 0.006
731 | 0.002 | 0.005 | 0.006 | 0.005
732 | 0.002 | 0.004 | 0.006 | 0.005
733 | 0.002 | 0.004 | 0.006 | 0.004
734 | 0.002 | 0.004 | 0.006 | 0.002
735 | 0.001 | 0.004 | 0.006 | 0.001
736 | 0.002 | 0.004 | 0.006 | 0
737 | 0.002 | 0.005 | 0.007 | -0.001
738 | 0.002 | 0.005 | 0.007 | -0.002
739 | 0.002 | 0.005 | 0.006 | -0.002
740 | 0.002 | 0.005 | 0.005 | -0.001
741 | 0.002 | 0.004 | 0.005 | 0
742 | 0.002 | 0.004 | 0.004 | 0.001
743 | 0.001 | 0.003 | 0.003 | 0.001
744 | 0.001 | 0.002 | 0.002 | 0.001
745 | 0 | 0.001 | 0.002 | 0.001
746 | 0 | 0.001 | 0.001 | 0.001
747 | -0.001 | 0 | 0.001 | 0.001
748 | -0.001 | 0 | 0 | 0
749 | 0 | 0 | 0 | 0
750 | 0 | 0 | 0 | 0
751 | 0 | 0 | 0 | 0
752 | 0 | 0 | 0 | 0
753 | 0 | 0 | 0 | 0
754 | 0 | 0 | 0 | 0
755 | 0 | 0 | 0 | 0
756 | 0 | 0 | 0 | 0
757 | 0 | 0 | 0 | 0
758 | 0 | 0 | 0 | 0
759 | 0 | 0 | 0 | 0
760 | 0 | 0 | 0 | 0
761 | 0 | 0 | 0 | 0
762 | 0 | 0 | 0 | 0
763 | 0 | 0 | 0 | 0
764 | 0 | 0 | 0 | 0
765 | 0 | 0 | 0 | 0
766 | 0 | 0 | 0 | 0
767 | 0 | 0 | 0 | 0
768 | 0 | 0 | 0 | 0
769 | 0 | 0 | 0 | 0
770 | 0 | 0 | 0 | 0
771 | 0 | 0 | 0 | 0
772 | 0 | 0 | 0 | 0
773 | 0 | 0 | 0 | 0
774 | 0 | 0 | 0 | 0
775 | 0 | 0 | 0 | 0
776 | 0 | 0 | 0 | 0
777 | 0 | 0 | 0 | 0
778 | 0 | 0 | 0 | 0
779 | 0 | 0 | 0 | 0
780 | 0 | 0 | 0 | 0
781 | 0 | 0 | 0 | 0
782 | 0 | 0 | 0 | 0
783 | 0 | 0 | 0 | 0
784 | 0 | 0 | 0 | 0
785 | 0 | 0 | 0 | 0
786 | 0 | 0 | 0 | 0
787 | 0 | 0 | 0 | 0
788 | 0 | 0 | 0 | 0
789 | 0 | 0 | 0 | 0
790 | 0 | 0 | 0 | 0
791 | 0 | 0 | 0 | 0
792 | 0 | 0 | 0 | 0
793 | 0 | 0 | 0 | 0
794 | 0 | 0 | 0 | 0
795 | 0 | 0 | 0 | 0
796 | 0 | 0 | 0 | 0
797 | 0 | 0 | 0 | 0
798 | 0 | 0 | 0 | 0
799 | 0 | 0 | 0 | 0
800 | 0 | 0 | 0 | 0
801 | 0 | 0 | 0 | 0
802 | 0 | 0 | 0 | 0
803 | 0 | 0 | 0 | 0
804 | 0 | 0 | 0 | 0
805 | 0 | 0 | 0 | 0
806 | 0 | 0 | 0 | 0
807 | 0 | 0 | 0 | 0
808 | 0 | 0 | 0 | 0
809 | 0 | 0 | 0 | 0
810 | 0 | 0 | 0 | 0
811 | 0 | 0 | 0 | 0
812 | 0 | 0 | 0 | 0
813 | 0 | 0 | 0 | 0
814 | 0 | 0 | 0 | 0
815 | 0 | 0 | 0 | 0
816 | 0 | 0 | 0 | 0
817 | 0 | 0 | 0 | 0
818 | 0 | 0 | 0 | 0
819 | 0 | 0 | 0 | 0
820 | 0 | 0 | 0 | 0
821 | 0 | 0 | 0 | 0
822 | 0 | 0 | 0 | 0
823 | 0 | 0 | 0 | 0
824 | 0 | 0 | 0 | 0
825 | 0 | 0 | 0 | 0
826 | 0 | 0 | 0 | 0
827 | 0 | 0 | 0 | 0
828 | 0 | 0 | 0 | 0
829 | 0 | 0 | 0 | 0
830 | 0 | 0 | 0 | 0
831 | 0 | 0 | 0 | 0
832 | 0 | 0 | 0 | 0
833 | 0 | 0 | 0 | 0
834 | 0 | 0 | 0 | 0
835 | 0 | 0 | 0 | 0
836 | 0 | 0 | 0 | 0
837 | 0 | 0 | 0 | 0
838 | 0 | 0 | 0 | 0
839 | 0 | 0 | 0 | 0
840 | 0 | 0 | 0 | 0